## MN-01-Bandurin
491 | 26 | 123 | 201 | 3.9 | 822 | 699 | 28 | 57.92
491 | 26 | 123 | 210 | 3.9 | 882 | 699 | 3 | 25.61
491 | 26 | 123 | 210 | 3.9 | 882 | 699 | 7 | 33.49
491 | 26 | 123 | 210 | 3.9 | 882 | 699 | 56 | 59.59
491 | 26 | 123 | 201 | 3.9 | 822 | 699 | 3 | 29.55
491 | 26 | 123 | 201 | 3.9 | 822 | 699 | 7 | 37.92
491 | 26 | 123 | 201 | 3.9 | 822 | 699 | 56 | 61.86
424 | 22 | 132 | 178 | 8.5 | 822 | 750 | 28 | 62.05
424 | 22 | 132 | 178 | 8.5 | 882 | 750 | 3 | 32.01
424 | 22 | 132 | 168 | 8.9 | 822 | 750 | 28 | 72.1
424 | 22 | 132 | 178 | 8.5 | 822 | 750 | 7 | 39
424 | 22 | 132 | 178 | 8.5 | 822 | 750 | 56 | 65.7
424 | 22 | 132 | 168 | 8.9 | 822 | 750 | 3 | 32.11
424 | 22 | 132 | 168 | 8.9 | 822 | 750 | 7 | 40.29
424 | 22 | 132 | 168 | 8.9 | 822 | 750 | 56 | 74.36
202 | 11 | 141 | 206 | 1.7 | 942 | 801 | 28 | 21.97
202 | 11 | 141 | 206 | 1.7 | 942 | 801 | 3 | 9.85
202 | 11 | 141 | 206 | 1.7 | 942 | 801 | 7 | 15.07
202 | 11 | 141 | 206 | 1.7 | 942 | 801 | 56 | 23.25
284 | 15 | 141 | 179 | 5.5 | 842 | 801 | 28 | 43.73
284 | 15 | 141 | 179 | 5.5 | 842 | 801 | 3 | 13.4
284 | 15 | 141 | 179 | 5.5 | 842 | 801 | 7 | 24.13
284 | 15 | 141 | 179 | 5.5 | 842 | 801 | 56 | 44.52
359 | 19 | 141 | 154 | 10.9 | 942 | 801 | 28 | 62.94
359 | 19 | 141 | 154 | 10.9 | 942 | 801 | 28 | 59.49
359 | 19 | 141 | 154 | 10.9 | 942 | 801 | 3 | 25.12
359 | 19 | 141 | 154 | 10.9 | 942 | 801 | 3 | 23.64
359 | 19 | 141 | 154 | 10.9 | 942 | 801 | 7 | 35.75
359 | 19 | 141 | 154 | 10.9 | 942 | 801 | 7 | 38.61
359 | 19 | 141 | 154 | 10.9 | 942 | 801 | 56 | 68.75
359 | 19 | 141 | 154 | 10.9 | 942 | 801 | 56 | 66.78
436 | 0 | 0 | 218 | 0 | 838.4 | 719.7 | 28 | 23.85
289 | 0 | 0 | 192 | 0 | 913.2 | 895.3 | 90 | 32.07
289 | 0 | 0 | 192 | 0 | 913.2 | 895.3 | 3 | 11.65
393 | 0 | 0 | 192 | 0 | 940.6 | 785.6 | 3 | 19.2
393 | 0 | 0 | 192 | 0 | 940.6 | 785.6 | 90 | 48.85
393 | 0 | 0 | 192 | 0 | 940.6 | 785.6 | 28 | 39.6
480 | 0 | 0 | 192 | 0 | 936.2 | 712.2 | 28 | 43.94
480 | 0 | 0 | 192 | 0 | 936.2 | 712.2 | 7 | 34.57
480 | 0 | 0 | 192 | 0 | 936.2 | 712.2 | 90 | 54.32
480 | 0 | 0 | 192 | 0 | 936.2 | 712.2 | 3 | 24.4
333 | 0 | 0 | 192 | 0 | 931.2 | 842.6 | 3 | 15.62
255 | 0 | 0 | 192 | 0 | 889.8 | 945 | 90 | 21.86
255 | 0 | 0 | 192 | 0 | 889.8 | 945 | 7 | 10.22
289 | 0 | 0 | 192 | 0 | 913.2 | 895.3 | 7 | 14.6
255 | 0 | 0 | 192 | 0 | 889.8 | 945 | 28 | 18.75
333 | 0 | 0 | 192 | 0 | 931.2 | 842.6 | 28 | 31.97
333 | 0 | 0 | 192 | 0 | 931.2 | 842.6 | 7 | 23.4
289 | 0 | 0 | 192 | 0 | 913.2 | 895.3 | 28 | 25.57
333 | 0 | 0 | 192 | 0 | 931.2 | 842.6 | 90 | 41.68
393 | 0 | 0 | 192 | 0 | 940.6 | 785.6 | 7 | 27.74
255 | 0 | 0 | 192 | 0 | 889.8 | 945 | 3 | 8.2
158.8 | 238.2 | 0 | 185.7 | 0 | 1040.6 | 734.3 | 7 | 9.62
239.6 | 359.4 | 0 | 185.7 | 0 | 941.6 | 664.3 | 7 | 25.42
238.2 | 158.8 | 0 | 185.7 | 0 | 1040.6 | 734.3 | 7 | 15.69
181.9 | 272.8 | 0 | 185.7 | 0 | 1012.4 | 714.3 | 28 | 27.94
193.5 | 290.2 | 0 | 185.7 | 0 | 998.2 | 704.3 | 28 | 32.63
255.5 | 170.3 | 0 | 185.7 | 0 | 1026.6 | 724.3 | 7 | 17.24
272.8 | 181.9 | 0 | 185.7 | 0 | 1012.4 | 714.3 | 7 | 19.77
239.6 | 359.4 | 0 | 185.7 | 0 | 941.6 | 664.3 | 28 | 39.44
220.8 | 147.2 | 0 | 185.7 | 0 | 1055 | 744.3 | 28 | 25.75
397 | 0 | 0 | 185.7 | 0 | 1040.6 | 734.3 | 28 | 33.08
382.5 | 0 | 0 | 185.7 | 0 | 1047.8 | 739.3 | 7 | 24.07
210.7 | 316.1 | 0 | 185.7 | 0 | 977 | 689.3 | 7 | 21.82
158.8 | 238.2 | 0 | 185.7 | 0 | 1040.6 | 734.3 | 28 | 21.07
295.8 | 0 | 0 | 185.7 | 0 | 1091.4 | 769.3 | 7 | 14.84
255.5 | 170.3 | 0 | 185.7 | 0 | 1026.6 | 724.3 | 28 | 32.05
203.5 | 135.7 | 0 | 185.7 | 0 | 1076.2 | 759.3 | 7 | 11.96
397 | 0 | 0 | 185.7 | 0 | 1040.6 | 734.3 | 7 | 25.45
381.4 | 0 | 0 | 185.7 | 0 | 1104.6 | 784.3 | 28 | 22.49
295.8 | 0 | 0 | 185.7 | 0 | 1091.4 | 769.3 | 28 | 25.22
228 | 342.1 | 0 | 185.7 | 0 | 955.8 | 674.3 | 28 | 39.7
220.8 | 147.2 | 0 | 185.7 | 0 | 1055 | 744.3 | 7 | 13.09
316.1 | 210.7 | 0 | 185.7 | 0 | 977 | 689.3 | 28 | 38.7
135.7 | 203.5 | 0 | 185.7 | 0 | 1076.2 | 759.3 | 7 | 7.51
238.1 | 0 | 0 | 185.7 | 0 | 1118.8 | 789.3 | 28 | 17.58
339.2 | 0 | 0 | 185.7 | 0 | 1069.2 | 754.3 | 7 | 21.18
135.7 | 203.5 | 0 | 185.7 | 0 | 1076.2 | 759.3 | 28 | 18.2
193.5 | 290.2 | 0 | 185.7 | 0 | 998.2 | 704.3 | 7 | 17.2
203.5 | 135.7 | 0 | 185.7 | 0 | 1076.2 | 759.3 | 28 | 22.63
290.2 | 193.5 | 0 | 185.7 | 0 | 998.2 | 704.3 | 7 | 21.86
181.9 | 272.8 | 0 | 185.7 | 0 | 1012.4 | 714.3 | 7 | 12.37
170.3 | 155.5 | 0 | 185.7 | 0 | 1026.6 | 724.3 | 28 | 25.73
210.7 | 316.1 | 0 | 185.7 | 0 | 977 | 689.3 | 28 | 37.81
228 | 342.1 | 0 | 185.7 | 0 | 955.8 | 674.3 | 7 | 21.92
290.2 | 193.5 | 0 | 185.7 | 0 | 998.2 | 704.3 | 28 | 33.04
381.4 | 0 | 0 | 185.7 | 0 | 1104.6 | 784.3 | 7 | 14.54
238.2 | 158.8 | 0 | 185.7 | 0 | 1040.6 | 734.3 | 28 | 26.91
186.2 | 124.1 | 0 | 185.7 | 0 | 1083.4 | 764.3 | 7 | 8
339.2 | 0 | 0 | 185.7 | 0 | 1069.2 | 754.3 | 28 | 31.9
238.1 | 0 | 0 | 185.7 | 0 | 1118.8 | 789.3 | 7 | 10.34
252.5 | 0 | 0 | 185.7 | 0 | 1111.6 | 784.3 | 28 | 19.77
382.5 | 0 | 0 | 185.7 | 0 | 1047.8 | 739.3 | 28 | 37.44
252.5 | 0 | 0 | 185.7 | 0 | 1111.6 | 784.3 | 7 | 11.48
316.1 | 210.7 | 0 | 185.7 | 0 | 977 | 689.3 | 7 | 24.44
186.2 | 124.1 | 0 | 185.7 | 0 | 1083.4 | 764.3 | 28 | 17.6
170.3 | 155.5 | 0 | 185.7 | 0 | 1026.6 | 724.3 | 7 | 10.73
272.8 | 181.9 | 0 | 185.7 | 0 | 1012.4 | 714.3 | 28 | 31.38
339 | 0 | 0 | 197 | 0 | 968 | 781 | 3 | 13.22
339 | 0 | 0 | 197 | 0 | 968 | 781 | 7 | 20.97
339 | 0 | 0 | 197 | 0 | 968 | 781 | 14 | 27.04
339 | 0 | 0 | 197 | 0 | 968 | 781 | 28 | 32.04
339 | 0 | 0 | 197 | 0 | 968 | 781 | 90 | 35.17
339 | 0 | 0 | 197 | 0 | 968 | 781 | 180 | 36.45
339 | 0 | 0 | 197 | 0 | 968 | 781 | 365 | 38.89
236 | 0 | 0 | 194 | 0 | 968 | 885 | 3 | 6.47
236 | 0 | 0 | 194 | 0 | 968 | 885 | 14 | 12.84
236 | 0 | 0 | 194 | 0 | 968 | 885 | 28 | 18.42
236 | 0 | 0 | 194 | 0 | 968 | 885 | 90 | 21.95
236 | 0 | 0 | 193 | 0 | 968 | 885 | 180 | 24.1
236 | 0 | 0 | 193 | 0 | 968 | 885 | 365 | 25.08
277 | 0 | 0 | 191 | 0 | 968 | 856 | 14 | 21.26
277 | 0 | 0 | 191 | 0 | 968 | 856 | 28 | 25.97
277 | 0 | 0 | 191 | 0 | 968 | 856 | 3 | 11.36
277 | 0 | 0 | 191 | 0 | 968 | 856 | 90 | 31.25
277 | 0 | 0 | 191 | 0 | 968 | 856 | 180 | 32.33
277 | 0 | 0 | 191 | 0 | 968 | 856 | 360 | 33.7
254 | 0 | 0 | 198 | 0 | 968 | 863 | 3 | 9.31
254 | 0 | 0 | 198 | 0 | 968 | 863 | 90 | 26.94
254 | 0 | 0 | 198 | 0 | 968 | 863 | 180 | 27.63
254 | 0 | 0 | 198 | 0 | 968 | 863 | 365 | 29.79
307 | 0 | 0 | 193 | 0 | 968 | 812 | 180 | 34.49
307 | 0 | 0 | 193 | 0 | 968 | 812 | 365 | 36.15
307 | 0 | 0 | 193 | 0 | 968 | 812 | 3 | 12.54
307 | 0 | 0 | 193 | 0 | 968 | 812 | 28 | 27.53
307 | 0 | 0 | 193 | 0 | 968 | 812 | 90 | 32.92
236 | 0 | 0 | 193 | 0 | 968 | 885 | 7 | 9.99
200 | 0 | 0 | 180 | 0 | 1125 | 845 | 7 | 7.84
200 | 0 | 0 | 180 | 0 | 1125 | 845 | 28 | 12.25
225 | 0 | 0 | 181 | 0 | 1113 | 833 | 7 | 11.17
225 | 0 | 0 | 181 | 0 | 1113 | 833 | 28 | 17.34
325 | 0 | 0 | 184 | 0 | 1063 | 783 | 7 | 17.54
325 | 0 | 0 | 184 | 0 | 1063 | 783 | 28 | 30.57
275 | 0 | 0 | 183 | 0 | 1088 | 808 | 7 | 14.2
275 | 0 | 0 | 183 | 0 | 1088 | 808 | 28 | 24.5
300 | 0 | 0 | 184 | 0 | 1075 | 795 | 7 | 15.58
300 | 0 | 0 | 184 | 0 | 1075 | 795 | 28 | 26.85
375 | 0 | 0 | 186 | 0 | 1038 | 758 | 7 | 26.06
375 | 0 | 0 | 186 | 0 | 1038 | 758 | 28 | 38.21
400 | 0 | 0 | 187 | 0 | 1025 | 745 | 28 | 43.7
400 | 0 | 0 | 187 | 0 | 1025 | 745 | 7 | 30.14
250 | 0 | 0 | 182 | 0 | 1100 | 820 | 7 | 12.73
250 | 0 | 0 | 182 | 0 | 1100 | 820 | 28 | 20.87
350 | 0 | 0 | 186 | 0 | 1050 | 770 | 7 | 20.28
350 | 0 | 0 | 186 | 0 | 1050 | 770 | 28 | 34.29
203.5 | 305.3 | 0 | 203.5 | 0 | 963.4 | 630 | 7 | 19.54
250.2 | 166.8 | 0 | 203.5 | 0 | 977.6 | 694.1 | 90 | 47.71
157 | 236 | 0 | 192 | 0 | 935.4 | 781.2 | 90 | 43.38
141.3 | 212 | 0 | 203.5 | 0 | 971.8 | 748.5 | 28 | 29.89
166.8 | 250.2 | 0 | 203.5 | 0 | 975.6 | 692.6 | 3 | 6.9
122.6 | 183.9 | 0 | 203.5 | 0 | 958.2 | 800.1 | 90 | 33.19
183.9 | 122.6 | 0 | 203.5 | 0 | 959.2 | 800 | 3 | 4.9
102 | 153 | 0 | 192 | 0 | 887 | 942 | 3 | 4.57
102 | 153 | 0 | 192 | 0 | 887 | 942 | 90 | 25.46
122.6 | 183.9 | 0 | 203.5 | 0 | 958.2 | 800.1 | 28 | 24.29
166.8 | 250.2 | 0 | 203.5 | 0 | 975.6 | 692.6 | 28 | 33.95
200 | 133 | 0 | 192 | 0 | 965.4 | 806.2 | 3 | 11.41
108.3 | 162.4 | 0 | 203.5 | 0 | 938.2 | 849 | 28 | 20.59
305.3 | 203.5 | 0 | 203.5 | 0 | 965.4 | 631 | 7 | 25.89
108.3 | 162.4 | 0 | 203.5 | 0 | 938.2 | 849 | 90 | 29.23
116 | 173 | 0 | 192 | 0 | 909.8 | 891.9 | 90 | 31.02
141.3 | 212 | 0 | 203.5 | 0 | 971.8 | 748.5 | 7 | 10.39
157 | 236 | 0 | 192 | 0 | 935.4 | 781.2 | 28 | 33.66
133 | 200 | 0 | 192 | 0 | 927.4 | 839.2 | 28 | 27.87
250.2 | 166.8 | 0 | 203.5 | 0 | 977.6 | 694.1 | 7 | 19.35
173 | 116 | 0 | 192 | 0 | 946.8 | 856.8 | 7 | 11.39
192 | 288 | 0 | 192 | 0 | 929.8 | 716.1 | 3 | 12.79
192 | 288 | 0 | 192 | 0 | 929.8 | 716.1 | 28 | 39.32
153 | 102 | 0 | 192 | 0 | 888 | 943.1 | 3 | 4.78
288 | 192 | 0 | 192 | 0 | 932 | 717.8 | 3 | 16.11
305.3 | 203.5 | 0 | 203.5 | 0 | 965.4 | 631 | 28 | 43.38
236 | 157 | 0 | 192 | 0 | 972.6 | 749.1 | 7 | 20.42
173 | 116 | 0 | 192 | 0 | 946.8 | 856.8 | 3 | 6.94
212 | 141.3 | 0 | 203.5 | 0 | 973.4 | 750 | 7 | 15.03
236 | 157 | 0 | 192 | 0 | 972.6 | 749.1 | 3 | 13.57
183.9 | 122.6 | 0 | 203.5 | 0 | 959.2 | 800 | 90 | 32.53
166.8 | 250.2 | 0 | 203.5 | 0 | 975.6 | 692.6 | 7 | 15.75
102 | 153 | 0 | 192 | 0 | 887 | 942 | 7 | 7.68
288 | 192 | 0 | 192 | 0 | 932 | 717.8 | 28 | 38.8
212 | 141.3 | 0 | 203.5 | 0 | 973.4 | 750 | 28 | 33
102 | 153 | 0 | 192 | 0 | 887 | 942 | 28 | 17.28
173 | 116 | 0 | 192 | 0 | 946.8 | 856.8 | 28 | 24.28
183.9 | 122.6 | 0 | 203.5 | 0 | 959.2 | 800 | 28 | 24.05
133 | 200 | 0 | 192 | 0 | 927.4 | 839.2 | 90 | 36.59
192 | 288 | 0 | 192 | 0 | 929.8 | 716.1 | 90 | 50.73
133 | 200 | 0 | 192 | 0 | 927.4 | 839.2 | 7 | 13.66
305.3 | 203.5 | 0 | 203.5 | 0 | 965.4 | 631 | 3 | 14.14
236 | 157 | 0 | 192 | 0 | 972.6 | 749.1 | 90 | 47.78
108.3 | 162.4 | 0 | 203.5 | 0 | 938.2 | 849 | 3 | 2.33
157 | 236 | 0 | 192 | 0 | 935.4 | 781.2 | 7 | 16.89
288 | 192 | 0 | 192 | 0 | 932 | 717.8 | 7 | 23.52
212 | 141.3 | 0 | 203.5 | 0 | 973.4 | 750 | 3 | 6.81
212 | 141.3 | 0 | 203.5 | 0 | 973.4 | 750 | 90 | 39.7
153 | 102 | 0 | 192 | 0 | 888 | 943.1 | 28 | 17.96
236 | 157 | 0 | 192 | 0 | 972.6 | 749.1 | 28 | 32.88
116 | 173 | 0 | 192 | 0 | 909.8 | 891.9 | 28 | 22.35
183.9 | 122.6 | 0 | 203.5 | 0 | 959.2 | 800 | 7 | 10.79
108.3 | 162.4 | 0 | 203.5 | 0 | 938.2 | 849 | 7 | 7.72
203.5 | 305.3 | 0 | 203.5 | 0 | 963.4 | 630 | 28 | 41.68
203.5 | 305.3 | 0 | 203.5 | 0 | 963.4 | 630 | 3 | 9.56
133 | 200 | 0 | 192 | 0 | 927.4 | 839.2 | 3 | 6.88
288 | 192 | 0 | 192 | 0 | 932 | 717.8 | 90 | 50.53
200 | 133 | 0 | 192 | 0 | 965.4 | 806.2 | 7 | 17.17
200 | 133 | 0 | 192 | 0 | 965.4 | 806.2 | 28 | 30.44
250.2 | 166.8 | 0 | 203.5 | 0 | 977.6 | 694.1 | 3 | 9.73
122.6 | 183.9 | 0 | 203.5 | 0 | 958.2 | 800.1 | 3 | 3.32
153 | 102 | 0 | 192 | 0 | 888 | 943.1 | 90 | 26.32
200 | 133 | 0 | 192 | 0 | 965.4 | 806.2 | 90 | 43.25
116 | 173 | 0 | 192 | 0 | 909.8 | 891.9 | 3 | 6.28
173 | 116 | 0 | 192 | 0 | 946.8 | 856.8 | 90 | 32.1
250.2 | 166.8 | 0 | 203.5 | 0 | 977.6 | 694.1 | 28 | 36.96
305.3 | 203.5 | 0 | 203.5 | 0 | 965.4 | 631 | 90 | 54.6
192 | 288 | 0 | 192 | 0 | 929.8 | 716.1 | 7 | 21.48
157 | 236 | 0 | 192 | 0 | 935.4 | 781.2 | 3 | 9.69
153 | 102 | 0 | 192 | 0 | 888 | 943.1 | 7 | 8.37
141.3 | 212 | 0 | 203.5 | 0 | 971.8 | 748.5 | 90 | 39.66
116 | 173 | 0 | 192 | 0 | 909.8 | 891.9 | 7 | 10.09
141.3 | 212 | 0 | 203.5 | 0 | 971.8 | 748.5 | 3 | 4.83
122.6 | 183.9 | 0 | 203.5 | 0 | 958.2 | 800.1 | 7 | 10.35
166.8 | 250.2 | 0 | 203.5 | 0 | 975.6 | 692.6 | 90 | 43.57
203.5 | 305.3 | 0 | 203.5 | 0 | 963.4 | 630 | 90 | 51.86
310 | 0 | 0 | 192 | 0 | 1012 | 830 | 3 | 11.85
310 | 0 | 0 | 192 | 0 | 1012 | 830 | 7 | 17.24
310 | 0 | 0 | 192 | 0 | 1012 | 830 | 28 | 27.83
310 | 0 | 0 | 192 | 0 | 1012 | 830 | 90 | 35.76
310 | 0 | 0 | 192 | 0 | 1012 | 830 | 120 | 38.7
331 | 0 | 0 | 192 | 0 | 1025 | 821 | 3 | 14.31
331 | 0 | 0 | 192 | 0 | 1025 | 821 | 7 | 17.44
331 | 0 | 0 | 192 | 0 | 1025 | 821 | 28 | 31.74
331 | 0 | 0 | 192 | 0 | 1025 | 821 | 90 | 37.91
331 | 0 | 0 | 192 | 0 | 1025 | 821 | 120 | 39.38
349 | 0 | 0 | 192 | 0 | 1056 | 809 | 3 | 15.87
349 | 0 | 0 | 192 | 0 | 1056 | 809 | 7 | 9.01
349 | 0 | 0 | 192 | 0 | 1056 | 809 | 28 | 33.61
349 | 0 | 0 | 192 | 0 | 1056 | 809 | 90 | 40.66
349 | 0 | 0 | 192 | 0 | 1056 | 809 | 120 | 40.86
238 | 0 | 0 | 186 | 0 | 1119 | 789 | 7 | 12.05
238 | 0 | 0 | 186 | 0 | 1119 | 789 | 28 | 17.54
296 | 0 | 0 | 186 | 0 | 1090 | 769 | 7 | 18.91
296 | 0 | 0 | 186 | 0 | 1090 | 769 | 28 | 25.18
297 | 0 | 0 | 186 | 0 | 1040 | 734 | 7 | 30.96
480 | 0 | 0 | 192 | 0 | 936 | 721 | 28 | 43.89
480 | 0 | 0 | 192 | 0 | 936 | 721 | 90 | 54.28
397 | 0 | 0 | 186 | 0 | 1040 | 734 | 28 | 36.94
281 | 0 | 0 | 186 | 0 | 1104 | 774 | 7 | 14.5
281 | 0 | 0 | 185 | 0 | 1104 | 774 | 28 | 22.44
500 | 0 | 0 | 200 | 0 | 1125 | 613 | 1 | 12.64
500 | 0 | 0 | 200 | 0 | 1125 | 613 | 3 | 26.06
500 | 0 | 0 | 200 | 0 | 1125 | 613 | 7 | 33.21
500 | 0 | 0 | 200 | 0 | 1125 | 613 | 14 | 36.94